## Sheet1
Stainless Steels Z1CN18-12
Data Table for:Grades - Stainless Steels - Z1CN18-12
ITEM | Standard Number | Descriptions
1 | NF A 35-573 | Stainless steels for general purposes. Plates, wide strips and strips
2 | NF A 36-209 | Iron and steel. Austenitic and austenic-ferritic stainless steels plates for boilers and pressure vessels
Elements | Min.（≥） | Max.（≤）
C |  | 0.015
Si |  | 0.15
Mn |  | 2
P |  | 0.015
S |  | 0.01
Cr | 17.5 | 19
Mo |  | 0.2
Ni | 10.5 | 13