## Sheet1
Stainless Steels Z8CNUF18-09
Data Table for:Grades - Stainless Steels - Z8CNUF18-09
ITEM | Standard Number | Descriptions
1 | NF A 35-574 | Iron and steel. Stainless steel for general purposes. Semi- finished products, bars and wire rod
Elements | Min.（≥） | Max.（≤）
C |  | 0.08
Si |  | 0.75
Mn |  | 2
P |  | 0.04
S | 0.15 | 0.35
Cr | 17 | 19
Mo |  | 0.6
Ni | 8 | 10
Cu | 1.4 | 1.8