## Sheet1
Stainless Steels 08X10H20T2
Data Table for:Grades - Stainless Steels - 08X10H20T2
ITEM | Standard Number | Descriptions
Elements | Min.（≥） | Max.（≤）
C |  | 0.08
Si |  | 0.8
Mn |  | 2
P |  | 0.035
S |  | 0.03
Cr | 10 | 12
Ni | 18 | 20
Mo |  | 0.3
W |  | 0.2
Ti | 1.5 | 2.5
Al |  | 1