## Sheet1
Tool Die Steels T20823
Data Table for:Grades - Tool Die Steels - T20823
ITEM | Standard Number | Descriptions
Elements | Min.（≥） | Max.（≤）
C | 0.25 | 0.35
Si | 0.15 | 0.6
Mn | 0.15 | 0.4
P |  | 0.03
S |  | 0.03
Cr | 11 | 12.75
Mo
V | 0.75 | 1.25
W | 11 | 12.75
Ni＋Cu |  | 0.75