## Sheet1
Stainless Steels F738 Class A4-70 S31600
Data Table for:Grades - Stainless Steels - F738 Class A4-70 S31600
ITEM | Standard Number | Descriptions
1 | F 738M (2002) | Standard Specification for Stainless Steel Metric Bolts, Screws, and Studs
Elements | Min.（≥） | Max.（≤）
C |  | 0.08
Si |  | 1
Mn |  | 2
P |  | 0.045
S |  | 0.03
Cr | 16 | 18
Ni | 10 | 14
Mo | 2 | 3