## Sheet1
Stainless Steels S31603
Data Table for:Grades - Stainless Steels - S31603
ITEM | Standard Number | Descriptions
Elements | Min.（≥） | Max.（≤）
C |  | 0.03
Si |  | 1
Mn |  | 2
P |  | 0.045
S |  | 0.035
Cr | 16 | 18
Ni | 10 | 14
Mo | 2 | 3
N |  | 0.1