## Sheet1
Stainless Steels SB-710 N08330
Data Table for:Grades - Stainless Steels - SB-710 N08330
ITEM | Standard Number | Descriptions
1 | SB-710 | Nickel-Iron-Chromium-Silicon Alloy Welded Pipe
Elements | Min.（≥） | Max.（≤）
C |  | 0.15
Mn |  | 2
Si |  | 1.5
P |  | 0.045
S |  | 0.04
Cr | 14 | 17
Ni | 33 | 37