## Sheet1
Stainless Steels S31100
Data Table for:Grades - Stainless Steels - S31100
ITEM | Standard Number | Descriptions
Elements | Min.（≥） | Max.（≤）
C |  | 0.05
Mn |  | 1
Si |  | 0.06
P |  | 0.03
S |  | 0.03
Cr | 25 | 27
Ni | 6 | 7
Mo
Ti |  | 0.25