## Sheet1
Stainless Steels S20153
Data Table for:Grades - Stainless Steels - S20153
ITEM | Standard Number | Descriptions
Elements | Min.（≥） | Max.（≤）
C |  | 0.03
Si |  | 0.75
Mn | 6.4 | 7.5
P |  | 0.045
S |  | 0.015
Cr | 16 | 17.5
Ni | 4 | 5
N | 0.1 | 0.25
Cu |  | 1