## Sheet1
Stainless Steels S41040
Data Table for:Grades - Stainless Steels - S41040
ITEM | Standard Number | Descriptions
Elements | Min.（≥） | Max.（≤）
C |  | 0.15
Mn |  | 1
Si |  | 1
P |  | 0.04
S |  | 0.03
Cr | 11.5 | 13.5
Ni
Mo
Nb | 0.05 | 0.2