## Sheet1
Stainless Steels SA-731 S41500
Data Table for:Grades - Stainless Steels - SA-731 S41500
ITEM | Standard Number | Descriptions
1 | SA-731/SA-731M | Seamless, Welded Ferritic, and Martensitic Stainless Steel Pipe
Elements | Min.（≥） | Max.（≤）
C |  | 0.05
Mn | 0.5 | 1
Si |  | 0.6
P |  | 0.03
S |  | 0.03
Cr | 11.5 | 14
Ni | 3.5 | 5.5
Mo | 0.5 | 1