## Sheet1
Stainless Steels A 582 S20300
Data Table for:Grades - Stainless Steels - A 582 S20300
ITEM | Standard Number | Descriptions
1 | A 582/A 582M (2012) | Standard Specification for Free-Machining Stainless Steel Bars
Elements | Min.（≥） | Max.（≤）
C |  | 0.08
Mn | 5 | 6.5
Si |  | 1
P |  | 0.04
S | 0.18 | 0.35
Cr | 16 | 18
Ni | 5 | 6
Mo |  | 0.5
Cu | 1.75 | 2.25