## Sheet1
Stainless Steels SA-814 S20910
Data Table for:Grades - Stainless Steels - SA-814 S20910
ITEM | Standard Number | Descriptions
1 | SA-814/SA-814M | Specification for Cold-Worked Welded Austenitic Stainless Steel Pipe
Elements | Min.（≥） | Max.（≤）
C |  | 0.06
Mn | 4 | 6
Si |  | 1
P |  | 0.04
S |  | 0.03
Cr | 20.5 | 23.5
Ni | 11.5 | 13.5
Mo | 1.5 | 3
N | 0.2 | 0.4
Nb | 0.1 | 0.3
V | 0.1 | 0.3