## Sheet1
Stainless Steels S31254
Data Table for:Grades - Stainless Steels - S31254
ITEM | Standard Number | Descriptions
Elements | Min.（≥） | Max.（≤）
C |  | 0.02
Mn |  | 1
Si |  | 0.8
P |  | 0.03
S |  | 0.01
Cr | 19.5 | 20.5
Ni | 17.5 | 18.5
Mo | 6 | 6.5
Cu | 0.5 | 1
N | 0.18 | 0.22