## Sheet1
Stainless Steels SB-625 N08904
Data Table for:Grades - Stainless Steels - SB-625 N08904
ITEM | Standard Number | Descriptions
1 | SB-625 | UNS N08925, UNS N08031, UNS N08932, UNS N08926, UNS N08354, and UNS R20033 Plate, Sheet, and Strip
Elements | Min.（≥） | Max.（≤）
C |  | 0.02
Mn |  | 2
Si |  | 1
P |  | 0.045
S |  | 0.035
Cr | 19 | 23
Ni | 23 | 28
Mo | 4 | 5
Cu | 1 | 2