## Sheet1
Stainless Steels SB-674 N08904
Data Table for:Grades - Stainless Steels - SB-674 N08904
ITEM | Standard Number | Descriptions
1 | SB-674 | Specification for UNS N08904, UNS N08925 and UNS N08926 Welded Tube
Elements | Min.（≥） | Max.（≤）
C |  | 0.02
Mn |  | 2
Si |  | 1
P |  | 0.045
S |  | 0.035
Cr | 19 | 23
Ni | 23 | 28
Mo | 4 | 5
Cu | 1 | 2