## Sheet1
Stainless Steels A 955 S31803 Grade 40
Data Table for:Grades - Stainless Steels - A 955 S31803 Grade 40
ITEM | Standard Number | Descriptions
1 | A 955/A 955M (2011) | Deformed and Plain Stainless-Steel Bars for Concrete Reinforcement
Elements | Min.（≥） | Max.（≤）
C |  | 0.03
Mn |  | 2
Si |  | 1
P |  | 0.03
S |  | 0.02
Cr | 21 | 23
Ni | 4.5 | 6.5
Mo | 2.5 | 3.5
N | 0.08 | 0.2