## Sheet1
Stainless Steels H86450
Data Table for:Grades - Stainless Steels - H86450
ITEM | Standard Number | Descriptions
Elements | Min.（≥） | Max.（≤）
C | 0.42 | 0.49
Si | 0.15 | 0.3
Mn | 0.7 | 1.05
P |  | 0.035
S |  | 0.04
Cr | 0.35 | 0.65
Ni | 0.35 | 0.75
Mo | 0.15 | 0.25