## Sheet1
Stainless Steels S65006
Data Table for:Grades - Stainless Steels - S65006
ITEM | Standard Number | Descriptions
Elements | Min.（≥） | Max.（≤）
C | 0.75 | 0.85
Si | 1.75 | 2.5
Mn |  | 0.8
P |  | 0.04
S |  | 0.03
Cr | 19 | 21
Ni | 1 | 1.7
Mo | 0.5