## Sheet1
Stainless Steels 17-22-A V
Data Table for:Grades - Stainless Steels - 17-22-A V
ITEM | Standard Number | Descriptions
1 | SAE AMS 6303H (2012) | Steel Bars and Forgings, Low Alloy, Heat-Resistant 0.65Si - 1.25Cr - 0.50Mo - 0.85V (0.25 - 0.30C)
2 | SAE AMS 6436C (2001) | Sheet, Strip and Plate, Low-alloy, Heat Resistant, 0,65Si - 1,25Cr - 0,50Mo - 0,85V - (0,25-0,30C)
3 | SAE J 467 (1968) | Special Purpose Alloys ("Superalloys")
Elements | Min.（≥） | Max.（≤）
C |  | 0.45
Si |  | 0.65
Mn |  | 0.55
P
S
Ni
Cr |  | 12.5
Al
Cu
Ti
Fe | remaining
V |  | 0.3
Mo |  | 0.55