## Sheet1
Stainless Steels J 2614
Data Table for:Grades - Stainless Steels - J 2614
ITEM | Standard Number | Descriptions
1 | SAE J 2614 (2009) | Welded and Cold-Drawn, High Strength (500 MPa Tensile Strength) Low Alloy Steel Hydraulic Tubing, Sub-Critically Annealed for Bending and Flaring
Elements | Min.（≥） | Max.（≤）
C |  | 0.06
Si |  | 0.75
Mn |  | 0.75
P
S
Ni |  | 0.5
Cr | 25 | 27
Al
Cu |  | 0.2
Ti
Fe
N |  | 0.04
Mo | 0.75 | 1.5