## Sheet1
Stainless Steels SA-29 Grade 9255
Data Table for:Grades - Stainless Steels - SA-29 Grade 9255
ITEM | Standard Number | Descriptions
1 | SA-29/SA-29M | Specification for Steel Bars, Carbon and Alloy, Hot-Wrought, General Requirements for
Elements | Min.（≥） | Max.（≤）
C | 0.08 | 0.15
Si |  | 0.75
Mn | 1 | 2
P
S |  | 0.03
Ni | 8.5 | 10.5
Cr | 27 | 31
Al
Cu |  | 0.5
Ti
Fe
N
Mo |  | 0.5