## Sheet1
Stainless Steels ER 307
Data Table for:Grades - Stainless Steels - ER 307
ITEM | Standard Number | Descriptions
1 | SFA-5.9/SFA-5.9M | Bare Stainless Steel Welding Electrodes and Rods
Elements | Min.（≥） | Max.（≤）
C |  | 0.15
Si |  | 1
Mn | 3.75 | 4.75
P |  | 0.045
S |  | 0.03
Ni | 9 | 10.5
Cr | 19 | 22
Al
Cu
Ti
Fe
N
Mo
V