## Sheet1
Stainless Steels ER 409Cb
Data Table for:Grades - Stainless Steels - ER 409Cb
ITEM | Standard Number | Descriptions
1 | A5.9/A5.9M | Bare Stainless Steel Welding Electrodes and Rods
Elements | Min.（≥） | Max.（≤）
C |  | 0.06
Si |  | 1
Mn |  | 1
P |  | 0.045
S |  | 0.04
Ni |  | 0.5
Cr | 10.5 | 11.75
Al
Cu
Ti
Fe |  | remaining
N
Mo
V