## Sheet1
Stainless Steels Astroloy
Data Table for:Grades - Stainless Steels - Astroloy
ITEM | Standard Number | Descriptions
1 | SAE J 467 (1968) | Special Purpose Alloys ("Superalloys")
Elements | Min.（≥） | Max.（≤）
C |  | 0.06
Si
Mn
P
S
Ni |  | remaining
Cr |  | 15
Al |  | 4.4
Cu
Ti |  | 3.5
Fe
Mo |  | 5.25
N
Co |  | 15
B |  | 0.03