## Sheet1
Stainless Steels SB-434 N10242
Data Table for:Grades - Stainless Steels - SB-434 N10242
ITEM | Standard Number | Descriptions
1 | SB-434 | Nickel-Molybdenum-Chromium-Iron Alloys (UNS N10003, UNS N10242)* Plate, Sheet, and Strip
Elements | Min.（≥） | Max.（≤）
C |  | 0.01
Si |  | 0.05
Mn |  | 1.5
P |  | 0.04
S |  | 0.01
Ni |  | remaining
Cr | 0.5 | 1.5
Al | 0.1 | 0.5
Cu |  | 0.5
Ti
Fe | 1 | 6
Mo | 26 | 30
Co |  | 2.5