## Sheet1
Stainless Steels CARPENTER 20 Cb 3
Data Table for:Grades - Stainless Steels - CARPENTER 20 Cb 3
ITEM | Standard Number | Descriptions
1 | SAE J 470 (1976) | Wrought Nickel and Nickel-Related Alloys
Elements | Min.（≥） | Max.（≤）
C |  | 0.07
Si |  | 1
Mn |  | 2
P
S
Ni | 32 | 38
Cr | 19 | 21
Al
Cu | 3 | 4
Ti
Fe |  | remaining
Mo | 2 | 3
Co