## Sheet1
Stainless Steels Chromoloy
Data Table for:Grades - Stainless Steels - Chromoloy
ITEM | Standard Number | Descriptions
1 | SAE J 467 (1968) | Special Purpose Alloys ("Superalloys")
Elements | Min.（≥） | Max.（≤）
C |  | 0.2
Si |  | 0.75
Mn |  | 0.5
P
S
Ni |  | 1
Cr |  | 1
Al
Cu
Ti
Fe |  | remaining
Mo
Co
V |  | 0.1