## Sheet1
Stainless Steels D6AC
Data Table for:Grades - Stainless Steels - D6AC
ITEM | Standard Number | Descriptions
1 | SAE AMS 5028E (2009) | Steel, Welding Wire 1.05Cr - 0.55Ni - 1.0Mo - 0.07V (0.34 - 0.40C) Vacuum Melted, Environment-Controlled Packaging
Elements | Min.（≥） | Max.（≤）
C |  | 0.47
Si |  | 0.22
Mn |  | 0.75
P
S
Ni |  | 0.55
Cr |  | 1.05
Al
Cu
Ti
Fe |  | remaining
Mo |  | 1
Co
V |  | 0.1