## Sheet1
Stainless Steels D-979
Data Table for:Grades - Stainless Steels - D-979
ITEM | Standard Number | Descriptions
1 | SAE J 467 (1968) | Special Purpose Alloys ("Superalloys")
Elements | Min.（≥） | Max.（≤）
C |  | 0.06
Si |  | 0.2
Mn |  | 0.25
P
S
Ni |  | 44.3
Cr |  | 14.9
Al |  | 1.05
Cu
Ti |  | 3
Fe |  | remaining
Mo |  | 4.05
Co
W |  | 3.65
B |  | 0.01