## Sheet1
Stainless Steels A 681 H11
Data Table for:Grades - Stainless Steels - A 681 H11
ITEM | Standard Number | Descriptions
1 | A 681 (2008) | Tool Steels Alloy
Elements | Min.（≥） | Max.（≤）
C |  | 0.4
Si |  | 0.9
Mn |  | 0.3
P
S
Ni
Cr |  | 5
Al
Cu
Ti
Fe |  | remaining
Mo |  | 1.3
Co
V |  | 0.5