## Sheet1
Stainless Steels Marage 250
Data Table for:Grades - Stainless Steels - Marage 250
ITEM | Standard Number | Descriptions
1 | SAE AMS 6501D (2007) | Steel, Maraging, Welding Wire 18Ni - 8.0Co - 4.9Mo - 0.40Ti - 0.10Al Vacuum Induction Melted, Environment Controlled Packaging
Elements | Min.（≥） | Max.（≤）
C |  | 0.03
Si |  | 0.1
Mn |  | 0.1
Ni |  | 18
Cr
Al |  | 0.1
Cu
Ti |  | 0.4
Fe
Mo |  | 5
Co |  | 8