## Sheet1
Stainless Steels NICKEL 200
Data Table for:Grades - Stainless Steels - NICKEL 200
ITEM | Standard Number | Descriptions
1 | SAE J 470 (1976) | Wrought nickel and nickel-related alloys
Elements | Min.（≥） | Max.（≤）
C |  | 0.1
Si |  | 0.15
Mn |  | 0.35
Cr
Ni | 99.2
Mo
Co
W
Al
Cu |  | 0.25
Ti |  | 0.1
Fe |  | 0.4
MS |  | 0.01