## Sheet1
Stainless Steels Ni Span C902
Data Table for:Grades - Stainless Steels - Ni Span C902
ITEM | Standard Number | Descriptions
1 | SAE AMS 5221E (2001) | Iron-Nickel Alloy Strip 49Fe - 5.3Cr - 42Ni - 2.5Ti - 0.55Al Solution Heat Treated
Elements | Min.（≥） | Max.（≤）
C |  | 0.03
Si
Mn
Cr |  | 5.3
Ni |  | 42.5
Mo
Co
W
Al |  | 0.5
Cu
Ti
Fe |  | 49