## Sheet1
Stainless Steels A 314 303Se
Data Table for:Grades - Stainless Steels - A 314 303Se
ITEM | Standard Number | Descriptions
1 | ASTM A 314 | Stainless steel billets and bars intended only for forging
Elements | Min.（≥） | Max.（≤）
C |  | 0.15
Si |  | 1
Mn |  | 2
P |  | 0.2
S |  | 0.06
Cr | 17 | 19
Ni | 8 | 10
Se | 0.15