## Sheet1
Stainless Steels SUS 430J 1L
Data Table for:Grades - Stainless Steels - SUS 430J 1L
ITEM | Standard Number | Descriptions
1 | G 4312 (2011) | Heat-resisting steel plate, sheet and strip
Elements | Min.（≥） | Max.（≤）
C |  | 0.12
Si |  | 0.75
Mn |  | 1
P |  | 0.04
S |  | 0.03
Cr | 16 | 18
Ni |  | 0.6
Mo
N