## Sheet1
Stainless Steels SUS 347
Data Table for:Grades - Stainless Steels - SUS 347
ITEM | Standard Number | Descriptions
1 | G 4305 (2012) | Cold-rolled stainless steel plate, sheet and strip
Elements | Min.（≥） | Max.（≤）
C |  | 0.08
Si |  | 1
Mn |  | 2
P |  | 0.045
S |  | 0.03
Cr | 17 | 19
Ni | 9 | 13
Mo
N
Nb | 10×C％