## Sheet1
Stainless Steels SUS 304 TB
Data Table for:Grades - Stainless Steels - SUS 304 TB
ITEM | Standard Number | Descriptions
1 | G 3463 (2012) | Stainless steel boiler and heat exchanger tubes
Elements | Min.（≥） | Max.（≤）
C |  | 0.08
Si |  | 1
Mn |  | 2
P |  | 0.045
S |  | 0.03
Cr | 18 | 20
Ni | 8 | 10.5
Mo
N