## Sheet1
Stainless Steels SUS 301 CSP
Data Table for:Grades - Stainless Steels - SUS 301 CSP
ITEM | Standard Number | Descriptions
1 | G 4313 (2011) | Cold rolled stainless steel strip for springs
Elements | Min.（≥） | Max.（≤）
C |  | 0.15
Si |  | 1
Mn |  | 2
P |  | 0.045
S |  | 0.03
Cr | 16 | 18
Ni | 6 | 8
Mo
N