## Sheet1
Stainless Steels SUS 347FB
Data Table for:Grades - Stainless Steels - SUS 347FB
ITEM | Standard Number | Descriptions
1 | G 4319 (1991) | Stainless steel blooms and billets for forgings
Elements | Min.（≥） | Max.（≤）
C |  | 0.08
Si |  | 1
Mn |  | 2
P |  | 0.045
S |  | 0.03
Cr | 17 | 19
Ni | 9 | 13
Mo
Nb | 10×C％