## Sheet1
Stainless Steels SUS 436J1L
Data Table for:Grades - Stainless Steels - SUS 436J1L
ITEM | Standard Number | Descriptions
1 | G 4312 (2011) | Heat-resisting steel plate, sheet and strip
Elements | Min.（≥） | Max.（≤）
C |  | 0.025
Si |  | 1
Mn |  | 1
P |  | 0.04
S |  | 0.03
Cr | 17 | 20
Ni |  | 0.6
Mo | 0.4 | 0.8
N |  | 0.025