## Sheet1
Stainless Steels SUH 37
Data Table for:Grades - Stainless Steels - SUH 37
ITEM | Standard Number | Descriptions
1 | G 4311 (2011) | Heat-resisting steel bars and wire rods
Elements | Min.（≥） | Max.（≤）
C | 0.15 | 0.25
Si |  | 1
Mn | 1 | 1.6
P |  | 0.04
S |  | 0.03
Cr | 20.5 | 22.5
Ni | 10 | 12
Mo
N | 0.15 | 0.3