## Sheet1
Stainless Steels SUH 330
Data Table for:Grades - Stainless Steels - SUH 330
ITEM | Standard Number | Descriptions
1 | G 4311 (2011) | Heat-resisting steel bars and wire rods
Elements | Min.（≥） | Max.（≤）
C |  | 0.15
Si |  | 1.5
Mn |  | 2
P |  | 0.04
S |  | 0.03
Cr | 14 | 17
Ni | 33 | 37
Mo