## Sheet1
Stainless Steels SUH 446
Data Table for:Grades - Stainless Steels - SUH 446
ITEM | Standard Number | Descriptions
1 | G 4309 (1999) | Stainless steel wires
Elements | Min.（≥） | Max.（≤）
C |  | 0.2
Si |  | 1
Mn |  | 1.5
P |  | 0.04
S |  | 0.03
Cr | 23 | 27
Ni |  | 0.6
Mo
N |  | 0.25