## Sheet1
Stainless Steels 303S31
Data Table for:Grades - Stainless Steels - 303S31
ITEM | Standard Number | Descriptions
1 | BS 1554 | Specification for stainless and heat-resisting steel round wire
2 | BS 6258 | Specification for hollow steel bars for machining
3 | BS 970-1 | Specification for wrought steels for mechanical and allied engineering purposes. General inspection and testing procedures and specific requirements for carbon, carbon manganese, alloy and stainless steels
4 | BS 970-3 | Specification for wrought steels for mechanical and allied engineering purposes. Bright bars for general engineering purposes
Elements | Min.（≥） | Max.（≤）
C |  | 0.12
Si |  | 1
Mn |  | 2
P |  | 0.06
S | 0.15 | 0.35
Cr | 17 | 19
Mo |  | 1
Ni | 8 | 10