## Sheet1
Stainless Steels LWHT 304S11
Data Table for:Grades - Stainless Steels - LWHT 304S11
ITEM | Standard Number | Descriptions
1 | BS 3605-2 | Austenitic stainless steel pipes and tubes for pressure purposes. Specification for longitudinally welded tubes
Elements | Min.（≥） | Max.（≤）
C |  | 0.03
Si |  | 1
Mn |  | 2
P |  | 0.045
S |  | 0.03
Cr | 17 | 19
Mo
Ni | 9 | 12