## Sheet1
Stainless Steels LW 316S31
Data Table for:Grades - Stainless Steels - LW 316S31
ITEM | Standard Number | Descriptions
1 | BS 3605-2 | Austenitic stainless steel pipes and tubes for pressure purposes. Specification for longitudinally welded tubes
Elements | Min.（≥） | Max.（≤）
C |  | 0.07
Si |  | 1
Mn |  | 2
P |  | 0.045
S |  | 0.03
Cr | 16.5 | 18.5
Mo | 2 | 2.5
Ni | 10.5 | 13.5