## Sheet1
Stainless Steels 325S31
Data Table for:Grades - Stainless Steels - 325S31
ITEM | Standard Number | Descriptions
1 | BS 1554 | Specification for stainless and heat-resisting steel round wire
2 | BS 970-1 | Specification for wrought steels for mechanical and allied engineering purposes. General inspection and testing procedures and specific requirements for carbon, carbon manganese, alloy and stainless steels
3 | BS 970-3 | Specification for wrought steels for mechanical and allied engineering purposes. Bright bars for general engineering purposes
Elements | Min.（≥） | Max.（≤）
C |  | 0.12
Si |  | 1
Mn |  | 2
P |  | 0.045
S | 0.15 | 0.35
Cr | 17 | 19
Mo
Ni | 8 | 11
Ti | 5×C | 0.9