## Sheet1
Stainless Steels 301S22
Data Table for:Grades - Stainless Steels - 301S22
ITEM | Standard Number | Descriptions
1 | BS 1554 | Specification for stainless and heat-resisting steel round wire
Elements | Min.（≥） | Max.（≤）
C |  | 0.15
Si |  | 1
Mn |  | 2
P |  | 0.045
S |  | 0.03
Cr | 16 | 18
Mo |  | 0.8
Ni | 6.5 | 9