## Sheet1
Stainless Steels 314S25
Data Table for:Grades - Stainless Steels - 314S25
ITEM | Standard Number | Descriptions
1 | BS 1554 | Specification for stainless and heat-resisting steel round wire
Elements | Min.（≥） | Max.（≤）
C |  | 0.25
Si | 1.5 | 3
Mn |  | 2.5
P |  | 0.045
S |  | 0.03
Cr | 23 | 26
Mo
Ni | 19 | 22